## Sheet1
文物编号 | 纹饰 | 类型 | 颜色 | 表面风化 | 文物采样点 | 二氧化硅(SiO2) |  | 氧化钠(Na2O) |  | 氧化钾(K2O) |  | 氧化钙(CaO) |  | 氧化镁(MgO) |  | 氧化铝(Al2O3) |  | 氧化铁(Fe2O3) |  | 氧化铜(CuO) |  | 氧化铅(PbO) |  | 氧化钡(BaO) |  | 五氧化二磷(P2O5) |  | 氧化锶(SrO) |  | 氧化锡(SnO2) |  | 二氧化硫(SO2)
07 | B | 高钾 | 蓝绿 | 风化 | 07 | 92.63 | 66.6508 | 0 | 0.695 | 0 | 8.7875 | 1.07 | 5.5325 | 0 | 0.8825 | 1.98 | 6.67 | 0.17 | 1.84 | 3.24 | 4.13 | 0 | 0.41166 | 0 | 0.598 | 0.61 | 1.7325 | 0 | 0.0417 | 0 | 0.197 | 0 | 0.1 | 98.26916
09 | B | 高钾 | 蓝绿 | 风化 | 09 | 95.02 | 69.0408 | 0 | 0.695 | 0.59 | 9.3775 | 0.62 | 5.0825 | 0 | 0.8825 | 1.32 | 6.01 | 0.32 | 1.99 | 1.55 | 2.44 | 0 | 0.41166 | 0 | 0.598 | 0.35 | 1.4725 | 0 | 0.0417 | 0 | 0.197 | 0 | 0.1 | 98.33916
10 | B | 高钾 | 蓝绿 | 风化 | 10 | 96.77 | 70.7908 | 0 | 0.695 | 0.92 | 9.7075 | 0.21 | 4.6725 | 0 | 0.8825 | 0.81 | 5.5 | 0.26 | 1.93 | 0.84 | 1.73 | 0 | 0.41166 | 0 | 0.598 | 0 | 1.1225 | 0 | 0.0417 | 0 | 0.197 | 0 | 0.1 | 98.37916
12 | B | 高钾 | 蓝绿 | 风化 | 12 | 94.29 | 68.3108 | 0 | 0.695 | 1.01 | 9.7975 | 0.72 | 5.1825 | 0 | 0.8825 | 1.46 | 6.15 | 0.29 | 1.96 | 1.65 | 2.54 | 0 | 0.41166 | 0 | 0.598 | 0.15 | 1.2725 | 0 | 0.0417 | 0 | 0.197 | 0 | 0.1 | 98.13916
22 | B | 高钾 | 蓝绿 | 风化 | 22 | 92.35 | 66.3708 | 0 | 0.695 | 0.74 | 9.5275 | 1.66 | 6.1225 | 0.64 | 1.5225 | 3.5 | 8.19 | 0.35 | 2.02 | 0.55 | 1.44 | 0 | 0.41166 | 0 | 0.598 | 0.21 | 1.3325 | 0 | 0.0417 | 0 | 0.197 | 0 | 0.1 | 98.56916
27 | B | 高钾 | 蓝绿 | 风化 | 27 | 92.72 | 66.7408 | 0 | 0.695 | 0 | 8.7875 | 0.94 | 5.4025 | 0.54 | 1.4225 | 2.51 | 7.2 | 0.2 | 1.87 | 1.54 | 2.43 | 0 | 0.41166 | 0 | 0.598 | 0.36 | 1.4825 | 0 | 0.0417 | 0 | 0.197 | 0 | 0.1 | 97.37916
[6 empty] | -25.97917 |  | 0.695 |  | 8.7875 |  | 4.4625 |  | 0.8825 |  | 4.69 |  | 1.666667 |  | 0.8908333 |  | 0.4116667 |  | 0.598 |  | 1.1225 |  | 0.04166667 |  | 0.1966667 |  | 0.1016667

## Sheet2
文物编号 | 07 | 09 | 10 | 12 | 22 | 27
二氧化硅(SiO2) | 66.6508 | 69.0408 | 70.7908 | 68.3108 | 66.3708 | 66.7408
氧化钠(Na2O) | 0.695 | 0.695 | 0.695 | 0.695 | 0.695 | 0.695
氧化钾(K2O) | 8.7875 | 9.3775 | 9.7075 | 9.7975 | 9.5275 | 8.7875
氧化钙(CaO) | 5.5325 | 5.0825 | 4.6725 | 5.1825 | 6.1225 | 5.4025
氧化镁(MgO) | 0.8825 | 0.8825 | 0.8825 | 0.8825 | 1.5225 | 1.4225
氧化铝(Al2O3) | 6.67 | 6.01 | 5.5 | 6.15 | 8.19 | 7.2
氧化铁(Fe2O3) | 1.84 | 1.99 | 1.93 | 1.96 | 2.02 | 1.87
氧化铜(CuO) | 4.13 | 2.44 | 1.73 | 2.54 | 1.44 | 2.43
氧化铅(PbO) | 0.41166 | 0.41166 | 0.41166 | 0.41166 | 0.41166 | 0.41166
氧化钡(BaO) | 0.598 | 0.598 | 0.598 | 0.598 | 0.598 | 0.598
五氧化二磷(P2O5) | 1.7325 | 1.4725 | 1.1225 | 1.2725 | 1.3325 | 1.4825
氧化锶(SrO) | 0.0417 | 0.0417 | 0.0417 | 0.0417 | 0.0417 | 0.0417
氧化锡(SnO2) | 0.197 | 0.197 | 0.197 | 0.197 | 0.197 | 0.197
二氧化硫(SO2) | 0.1 | 0.1 | 0.1 | 0.1 | 0.1 | 0.1

## Sheet3
66.6508 | 0.695 | 8.7875 | 5.5325 | 0.8825 | 6.67 | 1.84 | 4.13 | 0.41166 | 0.598 | 1.7325 | 0.0417 | 0.197 | 0.1
69.0408 | 0.695 | 9.3775 | 5.0825 | 0.8825 | 6.01 | 1.99 | 2.44 | 0.41166 | 0.598 | 1.4725 | 0.0417 | 0.197 | 0.1
70.7908 | 0.695 | 9.7075 | 4.6725 | 0.8825 | 5.5 | 1.93 | 1.73 | 0.41166 | 0.598 | 1.1225 | 0.0417 | 0.197 | 0.1
68.3108 | 0.695 | 9.7975 | 5.1825 | 0.8825 | 6.15 | 1.96 | 2.54 | 0.41166 | 0.598 | 1.2725 | 0.0417 | 0.197 | 0.1
66.3708 | 0.695 | 9.5275 | 6.1225 | 1.5225 | 8.19 | 2.02 | 1.44 | 0.41166 | 0.598 | 1.3325 | 0.0417 | 0.197 | 0.1
66.7408 | 0.695 | 8.7875 | 5.4025 | 1.4225 | 7.2 | 1.87 | 2.43 | 0.41166 | 0.598 | 1.4825 | 0.0417 | 0.197 | 0.1