## Sheet1
文物编号 | 纹饰 | 类型 | 颜色 | 表面风化 | 文物采样点 | 二氧化硅(SiO2) | 氧化钠(Na2O) | 氧化钾(K2O) | 氧化钙(CaO) | 氧化镁(MgO) | 氧化铝(Al2O3) | 氧化铁(Fe2O3) | 氧化铜(CuO) | 氧化铅(PbO) | 氧化钡(BaO) | 五氧化二磷(P2O5) | 氧化锶(SrO) | 氧化锡(SnO2) | 二氧化硫(SO2) | 成分总和
01 | C | 高钾 | 蓝绿 | 无风化 | 01 | 69.33 | 0 | 9.99 | 6.32 | 0.87 | 3.93 | 1.74 | 3.87 | 0 | 0 | 1.17 | 0 | 0 | 0.39 | 97.61
03 | A | 高钾 | 蓝绿 | 无风化 | 03部位1 | 87.05 | 0 | 5.19 | 2.01 | 0 | 4.06 | 0 | 0.78 | 0.25 | 0 | 0.66 | 0 | 0 | 0 | 100
03 | A | 高钾 | 蓝绿 | 无风化 | 03部位2 | 61.71 | 0 | 12.37 | 5.87 | 1.11 | 5.5 | 2.16 | 5.09 | 1.41 | 2.86 | 0.7 | 0.1 | 0 | 0 | 98.88
04 | A | 高钾 | 蓝绿 | 无风化 | 04 | 65.88 | 0 | 9.67 | 7.12 | 1.56 | 6.44 | 2.06 | 2.18 | 0 | 0 | 0.79 | 0 | 0 | 0.36 | 96.06
05 | A | 高钾 | 蓝绿 | 无风化 | 05 | 61.58 | 0 | 10.95 | 7.35 | 1.77 | 7.5 | 2.62 | 3.27 | 0 | 0 | 0.94 | 0.06 | 0 | 0.47 | 96.51
06 | A | 高钾 | 蓝绿 | 无风化 | 06部位1 | 67.65 | 0 | 7.37 | 0 | 1.98 | 11.15 | 2.39 | 2.51 | 0.2 | 1.38 | 4.18 | 0.11 | 0 | 0 | 98.92
06 | A | 高钾 | 蓝绿 | 无风化 | 06部位2 | 59.81 | 0 | 7.68 | 5.41 | 1.73 | 10.05 | 6.04 | 2.18 | 0.35 | 0.97 | 4.5 | 0.12 | 0 | 0 | 98.84
07 | B | 高钾 | 蓝绿 | 风化 | 07 | 92.63 | 0 | 0 | 1.07 | 0 | 1.98 | 0.17 | 3.24 | 0 | 0 | 0.61 | 0 | 0 | 0 | 99.7
09 | B | 高钾 | 蓝绿 | 风化 | 09 | 95.02 | 0 | 0.59 | 0.62 | 0 | 1.32 | 0.32 | 1.55 | 0 | 0 | 0.35 | 0 | 0 | 0 | 99.77
10 | B | 高钾 | 蓝绿 | 风化 | 10 | 96.77 | 0 | 0.92 | 0.21 | 0 | 0.81 | 0.26 | 0.84 | 0 | 0 | 0 | 0 | 0 | 0 | 99.81
12 | B | 高钾 | 蓝绿 | 风化 | 12 | 94.29 | 0 | 1.01 | 0.72 | 0 | 1.46 | 0.29 | 1.65 | 0 | 0 | 0.15 | 0 | 0 | 0 | 99.57
13 | C | 高钾 | 浅蓝 | 无风化 | 13 | 59.01 | 2.86 | 12.53 | 8.7 | 0 | 6.16 | 2.88 | 4.73 | 0 | 0 | 1.27 | 0 | 0 | 0 | 98.14
14 | C | 高钾 | 深绿 | 无风化 | 14 | 62.47 | 3.38 | 12.28 | 8.23 | 0.66 | 9.23 | 0.5 | 0.47 | 1.62 | 0 | 0.16 | 0 | 0 | 0 | 99
16 | C | 高钾 | 浅蓝 | 无风化 | 16 | 65.18 | 2.1 | 14.52 | 8.27 | 0.52 | 6.18 | 0.42 | 1.07 | 0.11 | 0 | 0 | 0.04 | 0 | 0 | 98.41
18 | A | 高钾 | 深蓝 | 无风化 | 18 | 79.46 | 0 | 9.42 | 0 | 1.53 | 3.05 | 0 | 0 | 0 | 0 | 1.36 | 0.07 | 2.36 | 0 | 97.25
21 | A | 高钾 | 蓝绿 | 无风化 | 21 | 76.68 | 0 | 0 | 4.71 | 1.22 | 6.19 | 2.37 | 3.28 | 1 | 1.97 | 1.1 | 0 | 0 | 0 | 98.52
22 | B | 高钾 | 蓝绿 | 风化 | 22 | 92.35 | 0 | 0.74 | 1.66 | 0.64 | 3.5 | 0.35 | 0.55 | 0 | 0 | 0.21 | 0 | 0 | 0 | 100
27 | B | 高钾 | 蓝绿 | 风化 | 27 | 92.72 | 0 | 0 | 0.94 | 0.54 | 2.51 | 0.2 | 1.54 | 0 | 0 | 0.36 | 0 | 0 | 0 | 98.81

## Sheet2
文物编号 | 纹饰 | 类型 | 颜色 | 表面风化 | 文物采样点 | 二氧化硅(SiO2) | 氧化钠(Na2O) | 氧化钾(K2O) | 氧化钙(CaO) | 氧化镁(MgO) | 氧化铝(Al2O3) | 氧化铁(Fe2O3) | 氧化铜(CuO) | 氧化铅(PbO) | 氧化钡(BaO) | 五氧化二磷(P2O5) | 氧化锶(SrO) | 氧化锡(SnO2) | 二氧化硫(SO2)
01 | C | 高钾 | 蓝绿 | 无风化 | 01 | 69.33 | 0 | 9.99 | 6.32 | 0.87 | 3.93 | 1.74 | 3.87 | 0 | 0 | 1.17 | 0 | 0 | 0.39
03 | A | 高钾 | 蓝绿 | 无风化 | 03部位1 | 87.05 | 0 | 5.19 | 2.01 | 0 | 4.06 | 0 | 0.78 | 0.25 | 0 | 0.66 | 0 | 0 | 0
03 | A | 高钾 | 蓝绿 | 无风化 | 03部位2 | 61.71 | 0 | 12.37 | 5.87 | 1.11 | 5.5 | 2.16 | 5.09 | 1.41 | 2.86 | 0.7 | 0.1 | 0 | 0
04 | A | 高钾 | 蓝绿 | 无风化 | 04 | 65.88 | 0 | 9.67 | 7.12 | 1.56 | 6.44 | 2.06 | 2.18 | 0 | 0 | 0.79 | 0 | 0 | 0.36
05 | A | 高钾 | 蓝绿 | 无风化 | 05 | 61.58 | 0 | 10.95 | 7.35 | 1.77 | 7.5 | 2.62 | 3.27 | 0 | 0 | 0.94 | 0.06 | 0 | 0.47
06 | A | 高钾 | 蓝绿 | 无风化 | 06部位1 | 67.65 | 0 | 7.37 | 0 | 1.98 | 11.15 | 2.39 | 2.51 | 0.2 | 1.38 | 4.18 | 0.11 | 0 | 0
06 | A | 高钾 | 蓝绿 | 无风化 | 06部位2 | 59.81 | 0 | 7.68 | 5.41 | 1.73 | 10.05 | 6.04 | 2.18 | 0.35 | 0.97 | 4.5 | 0.12 | 0 | 0
13 | C | 高钾 | 浅蓝 | 无风化 | 13 | 59.01 | 2.86 | 12.53 | 8.7 | 0 | 6.16 | 2.88 | 4.73 | 0 | 0 | 1.27 | 0 | 0 | 0
14 | C | 高钾 | 深绿 | 无风化 | 14 | 62.47 | 3.38 | 12.28 | 8.23 | 0.66 | 9.23 | 0.5 | 0.47 | 1.62 | 0 | 0.16 | 0 | 0 | 0
16 | C | 高钾 | 浅蓝 | 无风化 | 16 | 65.18 | 2.1 | 14.52 | 8.27 | 0.52 | 6.18 | 0.42 | 1.07 | 0.11 | 0 | 0 | 0.04 | 0 | 0
18 | A | 高钾 | 深蓝 | 无风化 | 18 | 79.46 | 0 | 9.42 | 0 | 1.53 | 3.05 | 0 | 0 | 0 | 0 | 1.36 | 0.07 | 2.36 | 0
21 | A | 高钾 | 蓝绿 | 无风化 | 21 | 76.68 | 0 | 0 | 4.71 | 1.22 | 6.19 | 2.37 | 3.28 | 1 | 1.97 | 1.1 | 0 | 0 | 0
[6 empty] | 67.98417 | 0.695 | 9.330833 | 5.3325 | 1.079167 | 6.62 | 1.931667 | 2.4525 | 0.4116667 | 0.5983333 | 1.4025 | 0.04166667 | 0.1966667 | 0.1016667
[6 empty] | 67.98417 | 0.695 | 9.330833 | 5.3325 | 1.079167 | 6.62 | 1.931667 | 2.4525 | 0.4116667 | 0.5983333 | 1.4025 | 0.04166667 | 0.1966667 | 0.1016667

## Sheet3
文物编号 | 纹饰 | 类型 | 颜色 | 表面风化 | 文物采样点 | 二氧化硅(SiO2) | 氧化钠(Na2O) | 氧化钾(K2O) | 氧化钙(CaO) | 氧化镁(MgO) | 氧化铝(Al2O3) | 氧化铁(Fe2O3) | 氧化铜(CuO) | 氧化铅(PbO) | 氧化钡(BaO) | 五氧化二磷(P2O5) | 氧化锶(SrO) | 氧化锡(SnO2) | 二氧化硫(SO2)
07 | B | 高钾 | 蓝绿 | 风化 | 07 | 92.63 | 0 | 0 | 1.07 | 0 | 1.98 | 0.17 | 3.24 | 0 | 0 | 0.61 | 0 | 0 | 0
09 | B | 高钾 | 蓝绿 | 风化 | 09 | 95.02 | 0 | 0.59 | 0.62 | 0 | 1.32 | 0.32 | 1.55 | 0 | 0 | 0.35 | 0 | 0 | 0
10 | B | 高钾 | 蓝绿 | 风化 | 10 | 96.77 | 0 | 0.92 | 0.21 | 0 | 0.81 | 0.26 | 0.84 | 0 | 0 | 0 | 0 | 0 | 0
12 | B | 高钾 | 蓝绿 | 风化 | 12 | 94.29 | 0 | 1.01 | 0.72 | 0 | 1.46 | 0.29 | 1.65 | 0 | 0 | 0.15 | 0 | 0 | 0
22 | B | 高钾 | 蓝绿 | 风化 | 22 | 92.35 | 0 | 0.74 | 1.66 | 0.64 | 3.5 | 0.35 | 0.55 | 0 | 0 | 0.21 | 0 | 0 | 0
27 | B | 高钾 | 蓝绿 | 风化 | 27 | 92.72 | 0 | 0 | 0.94 | 0.54 | 2.51 | 0.2 | 1.54 | 0 | 0 | 0.36 | 0 | 0 | 0
[6 empty] | 93.96333 | 0 | 0.5433333 | 0.87 | 0.1966667 | 1.93 | 0.265 | 1.561667 | 0 | 0 | 0.28 | 0 | 0 | 0
[6 empty] | 93.96333 | 0 | 0.5433333 | 0.87 | 0.1966667 | 1.93 | 0.265 | 1.561667 | 0 | 0 | 0.28 | 0 | 0 | 0

## Sheet5
表面风化 | 二氧化硅(SiO2) | 氧化钠(Na2O) | 氧化钾(K2O) | 氧化钙(CaO) | 氧化镁(MgO) | 氧化铝(Al2O3) | 氧化铁(Fe2O3) | 氧化铜(CuO) | 氧化铅(PbO) | 氧化钡(BaO) | 五氧化二磷(P2O5) | 氧化锶(SrO) | 氧化锡(SnO2) | 二氧化硫(SO2)
风化 | 93.96333 | 0 | 0.5433333 | 0.87 | 0.1966667 | 1.93 | 0.265 | 1.561667 | 0 | 0 | 0.28 | 0 | 0 | 0
无风化 | 67.98417 | 0.695 | 9.330833 | 5.3325 | 1.079167 | 6.62 | 1.931667 | 2.4525 | 0.4116667 | 0.5983333 | 1.4025 | 0.04166667 | 0.1966667 | 0.1016667
| 25.97917 | -0.695 | -8.7875 | -4.4625 | -0.8825 | -4.69 | -1.666667 | -0.8908333 | -0.4116667 | -0.5983333 | -1.1225 | -0.04166667 | -0.1966667 | -0.1016667
| -25.97917 | 0.695 | 8.7875 | 4.4625 | 0.8825 | 4.69 | 1.666667 | 0.8908333 | 0.4116667 | 0.5983333 | 1.1225 | 0.04166667 | 0.1966667 | 0.1016667

## Sheet4
文物编号 | 纹饰 | 类型 | 颜色 | 表面风化 | 文物采样点 | 二氧化硅(SiO2) |  | 氧化钠(Na2O) |  | 氧化钾(K2O) |  | 氧化钙(CaO) |  | 氧化镁(MgO) |  | 氧化铝(Al2O3) |  | 氧化铁(Fe2O3) |  | 氧化铜(CuO) |  | 氧化铅(PbO) |  | 氧化钡(BaO) |  | 五氧化二磷(P2O5) |  | 氧化锶(SrO) |  | 氧化锡(SnO2) |  | 二氧化硫(SO2)
07 | B | 高钾 | 蓝绿 | 风化 | 07 | 92.63 | 66.6508 | 0 | 0.695 | 0 | 8.7875 | 1.07 | 5.5325 | 0 | 0.8825 | 1.98 | 6.67 | 0.17 | 1.84 | 3.24 | 4.13 | 0 | 0.41166 | 0 | 0.598 | 0.61 | 1.7325 | 0 | 0.0417 | 0 | 0.197 | 0 | 0.1 | 98.26916
09 | B | 高钾 | 蓝绿 | 风化 | 09 | 95.02 | 69.0408 | 0 | 0.695 | 0.59 | 9.3775 | 0.62 | 5.0825 | 0 | 0.8825 | 1.32 | 6.01 | 0.32 | 1.99 | 1.55 | 2.44 | 0 | 0.41166 | 0 | 0.598 | 0.35 | 1.4725 | 0 | 0.0417 | 0 | 0.197 | 0 | 0.1 | 98.33916
10 | B | 高钾 | 蓝绿 | 风化 | 10 | 96.77 | 70.7908 | 0 | 0.695 | 0.92 | 9.7075 | 0.21 | 4.6725 | 0 | 0.8825 | 0.81 | 5.5 | 0.26 | 1.93 | 0.84 | 1.73 | 0 | 0.41166 | 0 | 0.598 | 0 | 1.1225 | 0 | 0.0417 | 0 | 0.197 | 0 | 0.1 | 98.37916
12 | B | 高钾 | 蓝绿 | 风化 | 12 | 94.29 | 68.3108 | 0 | 0.695 | 1.01 | 9.7975 | 0.72 | 5.1825 | 0 | 0.8825 | 1.46 | 6.15 | 0.29 | 1.96 | 1.65 | 2.54 | 0 | 0.41166 | 0 | 0.598 | 0.15 | 1.2725 | 0 | 0.0417 | 0 | 0.197 | 0 | 0.1 | 98.13916
22 | B | 高钾 | 蓝绿 | 风化 | 22 | 92.35 | 66.3708 | 0 | 0.695 | 0.74 | 9.5275 | 1.66 | 6.1225 | 0.64 | 1.5225 | 3.5 | 8.19 | 0.35 | 2.02 | 0.55 | 1.44 | 0 | 0.41166 | 0 | 0.598 | 0.21 | 1.3325 | 0 | 0.0417 | 0 | 0.197 | 0 | 0.1 | 98.56916
27 | B | 高钾 | 蓝绿 | 风化 | 27 | 92.72 | 66.7408 | 0 | 0.695 | 0 | 8.7875 | 0.94 | 5.4025 | 0.54 | 1.4225 | 2.51 | 7.2 | 0.2 | 1.87 | 1.54 | 2.43 | 0 | 0.41166 | 0 | 0.598 | 0.36 | 1.4825 | 0 | 0.0417 | 0 | 0.197 | 0 | 0.1 | 97.37916
[6 empty] | -25.97917 |  | 0.695 |  | 8.7875 |  | 4.4625 |  | 0.8825 |  | 4.69 |  | 1.666667 |  | 0.8908333 |  | 0.4116667 |  | 0.598 |  | 1.1225 |  | 0.04166667 |  | 0.1966667 |  | 0.1016667

## Sheet6
不同类别14种化学成分占比的均值
| 高钾-风化点 | 高钾-无风化点 | 铅钡-风化点 | 铅钡-无风化点 | 铅钡-严重风化点
二氧化硅(SiO2) | 93.96333 | 67.98417 | 33.61472 | 53.44385 | 8.48
氧化钠(Na2O) | 0 | 0.695 | 0.9525 | 0.7715385 | 0
氧化钾(K2O) | 0.5433333 | 9.330833 | 0.1427778 | 0.2584615 | 0.1333333
氧化钙(CaO) | 0.87 | 5.3325 | 2.345556 | 1.231538 | 2.066667
氧化镁(MgO) | 0.1966667 | 1.079167 | 0.7008333 | 0.4923077 | 0.37
氧化铝(Al2O3) | 1.93 | 6.62 | 3.838333 | 3.194615 | 1.98
氧化铁(Fe2O3) | 0.265 | 1.931667 | 0.5558333 | 0.9330769 | 0
氧化铜(CuO) | 1.561667 | 2.4525 | 1.996111 | 1.556923 | 2.693333
氧化铅(PbO) | 0 | 0.4116667 | 36.87194 | 23.59385 | 40.27667
氧化钡(BaO) | 0 | 0.5983333 | 10.48722 | 10.49923 | 22.02333
五氧化二磷(P2O5) | 0.28 | 1.4025 | 4.155278 | 0.9038462 | 9.243333
氧化锶(SrO) | 0 | 0.04166667 | 0.3663889 | 0.2969231 | 0.7566667
氧化锡(SnO2) | 0 | 0.1966667 | 0.05583333 | 0.06461538 | 0
二氧化硫(SO2) | 0 | 0.1016667 | 0.9866667 | 0.2815385 | 10.32667